## MGEle
1
2 | 26 | 13 | 20 | 19 | 2
3 | 26 | 8 | 19 | 20
4 | 26 | 8 | 19 | 2
5 | 26 | 8 | 19 | 2
6 | 13 | 19 | 20 | 21
7 | 13 | 19 | 20 | 21
8 | 13 | 19 | 20 | 21
9 | 13 | 19 | 20 | 57
10 | 13 | 19 | 20 | 57
12 | 26 | 8 | 20 | 19
14 | 26 | 8 | 19 | 20
15 | 26 | 8 | 19 | 20
16 | 34 | 8 | 19 | 20
18 | 13 | 26 | 20 | 19
20 | 26 | 8 | 18 | 19 | 20
21 | 26 | 8 | 18 | 19 | 20
22 | 26 | 8 | 18 | 19 | 20
28 | 34 | 8 | 19 | 18
30 | 26 | 8 | 19 | 20 | 31
34 | 36 | 8 | 19 | 20 | 17
35 | 36 | 8 | 19 | 20 | 18
36 | 36 | 8 | 18 | 20 | 17
38 | 36 | 8 | 19 | 20 | 18
43 | 26 | 8 | 20 | 19
44 | 26 | 13 | 8 | 20 | 19
45 | 26 | 13 | 8 | 20 | 19
46 | 26 | 13 | 8 | 20 | 19
47 | 26 | 13 | 8 | 20 | 19
48 | 26 | 13 | 8 | 20 | 19
51 | 13 | 26 | 20 | 19
52 | 13 | 26 | 20 | 19
53 | 13 | 26 | 20 | 19
54 | 25 | 17 | 8 | 18
55 | 25 | 17 | 8 | 18 | 20
56 | 25 | 18 | 8 | 20
61 | 26 | 13 | 20 | 19 | 2
65 | 8 | 34 | 25 | 19
66 | 8 | 34 | 38 | 19 | 18
67 | 8 | 34 | 35 | 19
68 | 8 | 38 | 41 | 18
69 | 34 | 20 | 19 | 8
87 | 20 | 32 | 26 | 13
88 | 20 | 32 | 26 | 13
89 | 20 | 32 | 26 | 13
100 | 20 | 26 | 32 | 13
102 | 20 | 26 | 32 | 13
103 | 20 | 26 | 32 | 13
111 | 11 | 8 | 7 | 20
113 | 11 | 7 | 21 | 20
114 | 11 | 7 | 21 | 20
115 | 11 | 7 | 21 | 20
116 | 11 | 7 | 21 | 20
117 | 11 | 7 | 21 | 20
118 | 11 | 7 | 21 | 20
119 | 11 | 7 | 21 | 20
120 | 11 | 7 | 21 | 20
121 | 11 | 7 | 21 | 20
122 | 11 | 21 | 7 | 42
123 | 11 | 21 | 7 | 42
124 | 11 | 7 | 21 | 24 | 42
125 | 7 | 20 | 32 | 31 | 25
126 | 7 | 20 | 32 | 25
127 | 7 | 20 | 21 | 25
128 | 7 | 20 | 32 | 31 | 38
129 | 7 | 20 | 19 | 21 | 32 | 25
130 | 7 | 20 | 38 | 25
131 | 7 | 20 | 19 | 38
133 | 7 | 20 | 32 | 38
134 | 7 | 20 | 32 | 41
135 | 7 | 20 | 25 | 36
136 | 7 | 20 | 25 | 36
137 | 7 | 20 | 25 | 36
139 | 7 | 20 | 32 | 25
140 | 7 | 20 | 32 | 38
146 | 7 | 32 | 20 | 25
147 | 34 | 8 | 20 | 19
148 | 34 | 8 | 19 | 20
150 | 34 | 8 | 20 | 19
151 | 34 | 8 | 20 | 32 | 19 | 18
152 | 34 | 8 | 20 | 32 | 19 | 18
153 | 34 | 8 | 20 | 32 | 19 | 18
154 | 34 | 8 | 20 | 32 | 19 | 18
155 | 34 | 8 | 20 | 32 | 19 | 18
156 | 34 | 8 | 20 | 32 | 19 | 18
157 | 34 | 8 | 20 | 32 | 19 | 18
158 | 34 | 8 | 20 | 32 | 19 | 18
159 | 34 | 8 | 20 | 32 | 19 | 18
160 | 34 | 8 | 20 | 32 | 19 | 18
162 | 34 | 8 | 32 | 20
163 | 34 | 8 | 32 | 20
164 | 34 | 8 | 32 | 20
165 | 34 | 8 | 32 | 20
166 | 34 | 8 | 32 | 20
167 | 34 | 8 | 32 | 20
168 | 34 | 8 | 32 | 20
169 | 34 | 8 | 32 | 20 | 17
170 | 34 | 8 | 32 | 20 | 17
171 | 34 | 8 | 32 | 20 | 18
172 | 34 | 8 | 32 | 20 | 18
173 | 34 | 35 | 8 | 20
174 | 34 | 35 | 8 | 18
175 | 34 | 35 | 8 | 18 | 20
176 | 34 | 20 | 8 | 7
177 | 34 | 20 | 8 | 7
178 | 34 | 20 | 8 | 7
179 | 34 | 20 | 8 | 7
180 | 34 | 20 | 8 | 7
181 | 26 | 8 | 19 | 20
183 | 26 | 13 | 8 | 20 | 19
184 | 26 | 13 | 8 | 20 | 19
185 | 26 | 13 | 8 | 20 | 19
186 | 26 | 13 | 8 | 20 | 19
187 | 26 | 20 | 8 | 19 | 13
188 | 26 | 13 | 19 | 20 | 8
189 | 26 | 19 | 20 | 8
190 | 26 | 19 | 20 | 8
191 | 26 | 19 | 20 | 8
192 | 26 | 19 | 20 | 8
193
194 | 26 | 13 | 19 | 20 | 8
195 | 26 | 13 | 19 | 20 | 8
196 | 26 | 13 | 19 | 20 | 8
197 | 26 | 13 | 19 | 20 | 8
198 | 26 | 13 | 19 | 20 | 8
199 | 26 | 13 | 19 | 20 | 8
200 | 26 | 13 | 19 | 20 | 8
201 | 26 | 13 | 19 | 20 | 8
202 | 26 | 13 | 19 | 20 | 8
204 | 26 | 13 | 19 | 20 | 8
205 | 26 | 20 | 19 | 8 | 27
206 | 26 | 13 | 20 | 19 | 2
207 | 26 | 13 | 20 | 19 | 2 | 25
208 | 26 | 13 | 20 | 19 | 2 | 25 | 7
209 | 26 | 13 | 20 | 19 | 2 | 25 | 7
210 | 26 | 27 | 20 | 19 | 2
211 | 26 | 27 | 20 | 17 | 2
212 | 26 | 27 | 20 | 19 | 2
213 | 26 | 44 | 20 | 19 | 2
214 | 26 | 27 | 20 | 19 | 2 | 25 | 7
215 | 26 | 27 | 20 | 19 | 17 | 2 | 25 | 7
216 | 26 | 8 | 19 | 20 | 25
217 | 26 | 8 | 19 | 20 | 25
218 | 26 | 8 | 19 | 20
220 | 26 | 8 | 19 | 20
221 | 26 | 8 | 19 | 20
222 | 26 | 8 | 19 | 20
223 | 26 | 8 | 19 | 20
224 | 26 | 20 | 19 | 8
226 | 26 | 20 | 19 | 8
228 | 26 | 19 | 20 | 8
229 | 26 | 13 | 19 | 20 | 8
230 | 26 | 13 | 19 | 20 | 8
231 | 26 | 13 | 19 | 20 | 8
232 | 26 | 13 | 19 | 20 | 8
233 | 26 | 13 | 19 | 20 | 8
234 | 26 | 13 | 19 | 20 | 8
235 | 26 | 13 | 19 | 20 | 8
236 | 26 | 13 | 19 | 20 | 8
238 | 26 | 20 | 8 | 19
241 | 26 | 13 | 20 | 2
242 | 26 | 20 | 8 | 32
244 | 26 | 13 | 19 | 20 | 2
252 | 26 | 13 | 2 | 8
253 | 26 | 13 | 2 | 20
254 | 26 | 13 | 2 | 20
256 | 26 | 13 | 2 | 20
260 | 26 | 13 | 20 | 19 | 2
262 | 26 | 8 | 20 | 19 | 2
264 | 26 | 20 | 13 | 8
265 | 26 | 20 | 13 | 8
270 | 26 | 20 | 8 | 44
273 | 26 | 13 | 20 | 19 | 2
274 | 26 | 20 | 19 | 8
275 | 26 | 20 | 19 | 8 | 25
276 | 26 | 20 | 27 | 8
277 | 26 | 20 | 8 | 19
278 | 13 | 26 | 20 | 19
279 | 13 | 19 | 20 | 49
281 | 13 | 26 | 43 | 20 | 19
282 | 13 | 19 | 20 | 49 | 2 | 26
284 | 13 | 19 | 20 | 49 | 2
285 | 13 | 19 | 20 | 49 | 2 | 26
286 | 13 | 26 | 19 | 20 | 2
287 | 13 | 26 | 20 | 19
288 | 13 | 26 | 43 | 20 | 19
289 | 13 | 26 | 43 | 20 | 19 | 9
291 | 13 | 26 | 20 | 19 | 2
292 | 13 | 26 | 20 | 19 | 2
295 | 13 | 26 | 2 | 20 | 19
296 | 13 | 26 | 2 | 20 | 19
297 | 13 | 26 | 2 | 20 | 19
298 | 13 | 26 | 2 | 20 | 19
299 | 13 | 26 | 2 | 20 | 19
300 | 13 | 26 | 2 | 20 | 19
301 | 13 | 26 | 2 | 20 | 19
302 | 13 | 26 | 2 | 20 | 19
303 | 13 | 26 | 20 | 19
304 | 13 | 26 | 20 | 19
305 | 13 | 26 | 20 | 19
306 | 13 | 26 | 20 | 19
307 | 13 | 26 | 20 | 19
308 | 13 | 26 | 20 | 19
309 | 13 | 26 | 43 | 20 | 19 | 9 | 49
314 | 13 | 26 | 20 | 31 | 49
315 | 13 | 26 | 20 | 31 | 49
316 | 13 | 26 | 2 | 15
318 | 13 | 26 | 2 | 15
319 | 13 | 26 | 2 | 15
320 | 26 | 13 | 2 | 20
321 | 13 | 26 | 19 | 2 | 20
322 | 13 | 26 | 19 | 20 | 2
323 | 13 | 2 | 20 | 19
324 | 13 | 26 | 20 | 19 | 2
325 | 13 | 26 | 20 | 19 | 2
326 | 13 | 20 | 19 | 26
327 | 13 | 20 | 19 | 26
328 | 13 | 20 | 19 | 26
329 | 13 | 20 | 19 | 26
330 | 13 | 26 | 20 | 19 | 2
331 | 13 | 27 | 26 | 9
334 | 26 | 13 | 43 | 20 | 19 | 2
336 | 13 | 26 | 43 | 2 | 20
339 | 25 | 12 | 8 | 18
340 | 25 | 12 | 8 | 18 | 19
342 | 42 | 21 | 7 | 20
343 | 42 | 21 | 7 | 20
344 | 42 | 21 | 7 | 20
347 | 2 | 26 | 13 | 20
348 | 2 | 26 | 13 | 20
350 | 24 | 11 | 42 | 7 | 21 | 20
351 | 24 | 11 | 42 | 7 | 21
352 | 24 | 11 | 42 | 1 | 7 | 21
353 | 24 | 7 | 21 | 43 | 20
354 | 26 | 7 | 11 | 43
356 | 50 | 25 | 8 | 18
357 | 50 | 25 | 8 | 18
358 | 50 | 25 | 8 | 18
361 | 40 | 8 | 18 | 17 | 25
362 | 40 | 38 | 8 | 20
363 | 40 | 25 | 8 | 20
364 | 39 | 25 | 8 | 20
365 | 39 | 25 | 8 | 20
366 | 39 | 35 | 8 | 20
368 | 39 | 36 | 8 | 20
370 | 39 | 38 | 8 | 20
371 | 39 | 40 | 8 | 20
372 | 39 | 50 | 8 | 20
373 | 39 | 41 | 8 | 20
374 | 51 | 25 | 8 | 20
375 | 41 | 25 | 8 | 20
376 | 41 | 8 | 18 | 25
377 | 41 | 25 | 8 | 18
381 | 12 | 25 | 8 | 18
382 | 12 | 8 | 18 | 25
383 | 12 | 25 | 8 | 18
385 | 32 | 7 | 11 | 20
386 | 32 | 7 | 11 | 20
387 | 32 | 7 | 11 | 20
388 | 32 | 7 | 11 | 20
396 | 8 | 15 | 44 | 13 | 26
398
401 | 8 | 19 | 25 | 35
402
403 | 8 | 41 | 38 | 25 | 18
404 | 8 | 41 | 38 | 25 | 19
405 | 8 | 41 | 36 | 25 | 18
406 | 8 | 38 | 36 | 25 | 18
407 | 8 | 41 | 36 | 38 | 18
408 | 35 | 8 | 19 | 20
409 | 35 | 8 | 19 | 20 | 27
410 | 35 | 8 | 19 | 20
411 | 35 | 8 | 19 | 20
412 | 35 | 8 | 19 | 20
413 | 35 | 8 | 19 | 20 | 27
414 | 35 | 8 | 20 | 27
415 | 35 | 8 | 19 | 20
416 | 35 | 8 | 20 | 17
417 | 35 | 8 | 20 | 17
419 | 35 | 8 | 20 | 17
420 | 35 | 8 | 20 | 18
421 | 35 | 8 | 20 | 18
422 | 35 | 8 | 20 | 18
423 | 35 | 8 | 20 | 18
424 | 35 | 8 | 20 | 18
425 | 35 | 8 | 20 | 19
426 | 35 | 8 | 20 | 19
427 | 35 | 8 | 20 | 27
428 | 35 | 8 | 20 | 27
429 | 35 | 8 | 20 | 27
430 | 35 | 8 | 20 | 25
431 | 35 | 8 | 20 | 26
432 | 35 | 8 | 20 | 21
433 | 35 | 8 | 20 | 21
434 | 35 | 8 | 20 | 21
435 | 35 | 8 | 20 | 21
438 | 35 | 8 | 20 | 9
439 | 35 | 8 | 20 | 7
440 | 35 | 8 | 20 | 49
442 | 35 | 25 | 8 | 18
443 | 35 | 8 | 20 | 18
444 | 19 | 27 | 13 | 26
445 | 19 | 26 | 8 | 25
446 | 19 | 27 | 13 | 43
447 | 19 | 27 | 13 | 26 | 18 | 20
448 | 19 | 27 | 17 | 49
449 | 19 | 27 | 17 | 49
450 | 19 | 27 | 17 | 49
451 | 19 | 27 | 49 | 20
452 | 19 | 26 | 13 | 9 | 49 | 27
453 | 19 | 26 | 27 | 8
454 | 19 | 26 | 13 | 9
455 | 19 | 26 | 13 | 9 | 49
456 | 19 | 26 | 13 | 49
457 | 19 | 13 | 26 | 8
458 | 19 | 13 | 26 | 8
459 | 19 | 13 | 26 | 8
460 | 19 | 20 | 13 | 26 | 8
461 | 19 | 20 | 13 | 26 | 8
462 | 19 | 20 | 13 | 26 | 8
463 | 19 | 20 | 13 | 26 | 8 | 9
464 | 19 | 26 | 27 | 8 | 44
465 | 19 | 26 | 27 | 8 | 44
467 | 19 | 26 | 27 | 8 | 44
468 | 19 | 26 | 27 | 8 | 44
469 | 19 | 13 | 26 | 8 | 20
470 | 19 | 13 | 26 | 8 | 20 | 9
473 | 19 | 13 | 26 | 8 | 20 | 9
475 | 38 | 25 | 8 | 18
476 | 38 | 8 | 18 | 25
477 | 38 | 25 | 8 | 18
478 | 38 | 8 | 18 | 26
479 | 38 | 19 | 16 | 8
480 | 38 | 39 | 40 | 8 | 18
481 | 38 | 39 | 40 | 8 | 19
483 | 43 | 20 | 19 | 8 | 13
484 | 43 | 20 | 19 | 8
485 | 43 | 20 | 19 | 8
490 | 47 | 32 | 20 | 9
491 | 47 | 31 | 20 | 9
492 | 47 | 32 | 31 | 20 | 9
494 | 47 | 20 | 32 | 9
499 | 47 | 32 | 31 | 20 | 49 | 9
501 | 36 | 8 | 19 | 20 | 17
502 | 36 | 8 | 19 | 20 | 18
503 | 36 | 8 | 18 | 20 | 17
504 | 36 | 8 | 19 | 20 | 18
507 | 36 | 17 | 8 | 25
508 | 36 | 17 | 8 | 25
509 | 36 | 8 | 19 | 20
510 | 36 | 17 | 18 | 8
511 | 36 | 25 | 8 | 18

## MGComp
1 | Composition
2 | Zr41.2Ti13.8Cu12.5Ni10Be22.5 | 41.2 | 13.8 | 12.5 | 10 | 22.5
3 | Zr65Al7.5Ni10Cu17.5 | 65 | 7.5 | 10 | 17.5
4 | Zr65Al7.5Ni5Cu22.5 | 65 | 7.5 | 5 | 22.5
5 | Zr65Al7.5Ni15Cu12.5 | 65 | 7.5 | 15 | 12.5
6 | Ti50Ni22Cu25Zn3 | 50 | 22 | 25 | 3
7 | Ti50Ni20Cu25Zn5 | 50 | 20 | 25 | 5
8 | Ti50Ni20Cu23Zn7 | 50 | 20 | 23 | 7
9 | Ti50Ni24Cu25Sb1 | 50 | 24 | 25 | 1
10 | Ti50Ni22Cu25Sb3 | 50 | 22 | 25 | 3
12 | Zr60Al10Cu20Ni10 | 60 | 10 | 20 | 10
14 | Zr55Al10Ni5Cu 30 | 55 | 10 | 5 | 30
15 | Zr65Al10Ni10Cu15 | 65 | 10 | 10 | 15
16 | La55Al25Ni10Cu10 | 55 | 25 | 10 | 10
18 | Ti34Zr11Cu47Ni8 | 34 | 11 | 47 | 8
20 | Zr60Al10Co3Ni9Cu18 | 60 | 10 | 3 | 9 | 18
21 | Zr60Al15Co5Ni15Cu5 | 60 | 15 | 5 | 15 | 5
22 | Zr55Al20Co17.5Ni2.5Cu5 | 55 | 20 | 17.5 | 2.5 | 5
28 | La62Al15.7(Ni0.5Co0.5)22.3 | 62 | 15.7 | 11.15 | 11.15
30 | Zr60Al10Ni10Cu15Pd5 | 60 | 10 | 10 | 15 | 5
34 | Nd60Al15Ni10Cu10Fe5 | 60 | 15 | 10 | 10 | 5
35 | Nd60Al15Ni10Cu10Co5 | 60 | 15 | 10 | 10 | 5
36 | Nd60Al15Co10Cu10Fe5 | 60 | 15 | 10 | 10 | 5
38 | Nd61Al11Ni8Cu15Co5 | 61 | 11 | 8 | 15 | 5
43 | Zr65Al7.5Cu17.5Ni10 | 65 | 7.5 | 17.5 | 10
44 | Zr60Ti5Al7.5Cu17.5Ni10 | 60 | 5 | 7.5 | 17.5 | 10
45 | Zr57Ti5Al10Cu20Ni8 | 57 | 5 | 10 | 20 | 8
46 | Zr54.5Ti7.5Al10Cu20Ni8 | 54.5 | 7.5 | 10 | 20 | 8
47 | Zr53Ti5Al10Cu20Ni12 | 53 | 5 | 10 | 20 | 12
48 | Zr50Ti5Al10Cu25Ni10 | 50 | 5 | 10 | 25 | 10
51 | Ti45Zr5Cu45Ni5 | 45 | 5 | 45 | 5
52 | Ti42.5Zr10Cu42.5Ni5 | 42.5 | 10 | 42.5 | 5
53 | Ti42.5Zr7.5Cu45Ni5 | 42.5 | 7.5 | 45 | 5
54 | Y60Fe20Al10Co10 | 60 | 20 | 10 | 10
55 | Y60Fe10Al10Co15Cu5 | 60 | 10 | 10 | 15 | 5
56 | Y60Co20Al10Cu10 | 60 | 20 | 10 | 10
61 | Zr41Ti14Cu12Ni10Be23 | 41 | 14 | 12 | 10 | 23
65 | Al40La35Y10Ni15 | 40 | 35 | 10 | 15
66 | Al35La33Gd17Ni10Co5 | 35 | 33 | 17 | 10 | 5
67 | Al35La30Ce20Ni15 | 35 | 30 | 20 | 15
68 | Al35Gd33Er17Co15 | 35 | 33 | 17 | 15
69 | La62Cu12Ni12Al14 | 62 | 12 | 12 | 14
87 | Cu54Ag6Zr33Ti7 | 54 | 6 | 33 | 7
88 | Cu46.4Ag11.6Zr35Ti7 | 46.4 | 11.6 | 35 | 7
89 | Cu44.25Ag14.75Zr35Ti6 | 44.25 | 14.75 | 35 | 6
100 | Cu43Zr43Ag7Ti7 | 43 | 43 | 7 | 7
102 | Cu43Zr40Ag7Ti10 | 43 | 40 | 7 | 10
103 | Cu49Zr36Ag10Ti5 | 49 | 36 | 10 | 5
111 | Ca56.5Al28.5Mg10Cu5 | 56.5 | 28.5 | 10 | 5
113 | Ca58Mg18 Zn12Cu12 | 58 | 18 | 12 | 12
114 | Ca55Mg18 Zn11Cu16 | 55 | 18 | 11 | 16
115 | Ca55Mg18 Zn16Cu11 | 55 | 18 | 16 | 11
116 | Ca55Mg11 Zn11Cu23 | 55 | 11 | 11 | 23
117 | Ca50Mg20 Zn5Cu25 | 50 | 20 | 5 | 25
118 | Ca50Mg15 Zn10Cu25 | 50 | 15 | 10 | 25
119 | Ca50Mg10 Zn15Cu25 | 50 | 10 | 15 | 25
120 | Ca50Mg25 Zn15Cu10 | 50 | 25 | 15 | 10
121 | Ca47Mg19 Zn7Cu27 | 47 | 19 | 7 | 27
122 | Ca48Zn30Mg14Yb8 | 48 | 30 | 14 | 8
123 | Ca32Zn38Mg12Yb18 | 32 | 38 | 12 | 18
124 | Ca20Mg20Zn20Sr20Yb20 | 20 | 20 | 20 | 20 | 20
125 | Mg65Cu15Ag5Pd5Y10 | 65 | 15 | 5 | 5 | 10
126 | Mg65Cu15Ag10Y10 | 65 | 15 | 10 | 10
127 | Mg65Cu20Zn5Y10 | 65 | 20 | 5 | 10
128 | Mg65Cu15Ag5Pd5Gd10 | 65 | 15 | 5 | 5 | 10
129 | Mg65Cu7.5Ni7.5Zn5Ag5Y10 | 65 | 7.5 | 7.5 | 5 | 5 | 10
130 | Mg65Cu25Gd5Y5 | 65 | 25 | 5 | 5
131 | Mg65Cu20Ni5Gd10 | 65 | 20 | 5 | 10
133 | Mg65Cu20Ag5Gd10 | 65 | 20 | 5 | 10
134 | Mg65Cu15Ag10Er10 | 65 | 15 | 10 | 10
135 | Mg57Cu31.5Y9.2Nd2.3 | 57 | 31.5 | 9.2 | 2.3
136 | Mg57Cu31.5Y8Nd3.5 | 57 | 31.5 | 8 | 3.5
137 | Mg57Cu31Y6.6Nd5.4 | 57 | 31 | 6.6 | 5.4
139 | Mg65Cu15Ag10Y10 | 65 | 15 | 10 | 10
140 | Mg65Cu15Ag10Gd10 | 65 | 15 | 10 | 10
146 | Mg65Ag12.5Cu12.5Y10 | 65 | 12.5 | 12.5 | 10
147 | La62Al14(Cu0.5Ni0.5)24 | 62 | 14 | 12 | 12
148 | La60Al10Ni10Cu20 | 60 | 10 | 10 | 20
150 | La66Al14Cu10Ni10 | 66 | 14 | 10 | 10
151 | La65Al14(Cu5/6Ag1/6)11(Ni1/2Co1/2)10 | 65 | 14 | 9.17 | 1.83 | 5 | 5
152 | La62Al14(Cu5/6Ag1/6)20(Ni1/2Co1/2)4 | 62 | 14 | 16.67 | 3.33 | 2 | 2
153 | La62Al14(Cu5/6Ag1/6)16(Ni1/2Co1/2)8 | 62 | 14 | 13.33 | 2.67 | 4 | 4
154 | La62Al14(Cu5/6Ag1/6)14(Ni1/2Co1/2)10 | 62 | 14 | 11.67 | 2.33 | 5 | 5
155 | La62Al14(Cu5/6Ag1/6)12(Ni1/2Co1/2)12 | 62 | 14 | 10 | 2 | 6 | 6
156 | La60Al14(Cu5/6Ag1/6)16(Ni1/2Co1/2)10 | 60 | 14 | 13.33 | 2.67 | 5 | 5
157 | La62Al14(Cu5/6Ag1/6)14(Ni1/2Co1/2)10 | 62 | 14 | 11.67 | 2.33 | 5 | 5
158 | La64Al14(Cu5/6Ag1/6)12(Ni1/2Co1/2)10 | 64 | 14 | 10 | 2 | 5 | 5
159 | La66Al14(Cu5/6Ag1/6)10(Ni1/2Co1/2)10 | 66 | 14 | 8.33 | 1.67 | 5 | 5
160 | La68Al14(Cu5/6Ag1/6)8(Ni1/2Co1/2)10 | 68 | 14 | 6.67 | 1.33 | 5 | 5
162 | La55Al20Ag5Cu20 | 55 | 20 | 5 | 20
163 | La55Al17.5Ag7.5Cu20 | 55 | 17.5 | 7.5 | 20
164 | La55Al15Ag10Cu20 | 55 | 15 | 10 | 20
165 | La55Al25Ag5Cu15 | 55 | 25 | 5 | 15
166 | La60Al15Ag5Cu20 | 60 | 15 | 5 | 20
167 | La62.5Al12.5Ag5Cu20 | 62.5 | 12.5 | 5 | 20
168 | La65Al10Ag5Cu20 | 65 | 10 | 5 | 20
169 | La62.5Al12.5Ag5Cu17.5Fe2.5 | 62.5 | 12.5 | 5 | 17.5 | 2.5
170 | La62.5Al12.5Ag5Cu15Fe5 | 62.5 | 12.5 | 5 | 15 | 5
171 | La62.5Al12.5Ag5Cu17.5Co2.5 | 62.5 | 12.5 | 5 | 17.5 | 2.5
172 | La62.5Al12.5Ag5Cu15Co5 | 62.5 | 12.5 | 5 | 15 | 5
173 | (La0.5Ce0.5)65Al10Cu25 | 32.5 | 32.5 | 10 | 25
174 | (La0.5Ce0.5)65Al10Co25 | 32.5 | 32.5 | 10 | 25
175 | (La0.5Ce0.5)65Al10(Co15Cu10) | 32.5 | 32.5 | 10 | 15 | 10
176 | La62Cu24Al11.2Mg2.8 | 62 | 24 | 11.2 | 2.8
177 | La62Cu24Al10.8Mg3.2 | 62 | 24 | 10.8 | 3.2
178 | La62Cu24Al10.5Mg3.5 | 62 | 24 | 10.5 | 3.5
179 | La62Cu24Al9.8Mg4.2 | 62 | 24 | 9.8 | 4.2
180 | La62Cu24Al9.0Mg5.0 | 62 | 24 | 9 | 5
181 | Zr65Al7.5Ni10Cu17.5 | 65 | 7.5 | 10 | 17.5
183 | Zr57Ti5Al10Cu20Ni8 | 57 | 5 | 10 | 20 | 8
184 | Zrs54.5Ti7.5Al10Cu20Ni8 | 54.5 | 7.5 | 10 | 20 | 8
185 | Zrs50Ti5Al10Cu25Ni10 | 50 | 5 | 10 | 25 | 10
186 | Zrs53Ti5Al10Cu20Ni12 | 53 | 5 | 10 | 20 | 12
187 | Zr57Cu20Al10Ni8Ti5 | 57 | 20 | 10 | 8 | 5
188 | Zr52.5Ti5Ni14.6Cu17.9Al10 | 52.5 | 5 | 14.6 | 17.9 | 10
189 | Zr62.5Ti0Ni10Cu20Al7.5 | 62.5 | 10 | 20 | 7.5
190 | Zr60Ti0Ni10Cu20Al10 | 60 | 10 | 20 | 10
191 | Zr57.5Ti0Ni10Cu20Al12.5 | 57.5 | 10 | 20 | 12.5
192 | Zr55Ti0Ni10Cu20Al15 | 55 | 10 | 20 | 15
193 | Zr60Ti2.5Ni10Cu20Al7.5 | 60 | 2.5 | 10 | 20 | 7.5
194 | Zr57.5Ti2.5Ni10Cu20Al10 | 57.5 | 2.5 | 10 | 20 | 10
195 | Zr55Ti2.5Ni10Cu20Al12.5 | 55 | 2.5 | 10 | 20 | 12.5
196 | Zr52.5Ti2.5Ni10Cu20Al15 | 52.5 | 2.5 | 10 | 20 | 15
197 | Zr57.5Ti5Ni10Cu20Al7.5 | 57.5 | 5 | 10 | 20 | 7.5
198 | Zr55Ti5Ni10Cu20Al10 | 55 | 5 | 10 | 20 | 10
199 | Zr52.5Ti5Ni10Cu20Al12.5 | 52.5 | 5 | 10 | 20 | 12.5
200 | Zr55Ti7.5Ni10Cu20Al7.5 | 55 | 7.5 | 10 | 20 | 7.5
201 | Zr52.5Ti7.5Ni10Cu20Al10 | 52.5 | 7.5 | 10 | 20 | 10
202 | Zr50Ti7.5Ni10Cu20Al12.5 | 50 | 7.5 | 10 | 20 | 12.5
204 | Zr53.1Ti5.4Ni11.7Cu19.8Al10 | 53.1 | 5.4 | 11.7 | 19.8 | 10
205 | Zr57Cu15.4Ni12.6Al10Nb5 | 57 | 15.4 | 12.6 | 10 | 5
206 | Zr41Ti14Cu12.5Ni10Be22.5 | 41 | 14 | 12.5 | 10 | 22.5
207 | Zr34Ti15Cu10Ni11Be28Y2 | 34 | 15 | 10 | 11 | 28 | 2
208 | Zr26Ti10Cu8Ni8Be20Y4Mg24 | 26 | 10 | 8 | 8 | 20 | 4 | 24
209 | Zr40Ti15Cu11Ni11Be21:5Y1Mg0:5 | 40 | 15 | 11 | 11 | 21.5 | 1 | 0.5
210 | Zr48Nb8Cu14Ni12Be18 | 48 | 8 | 14 | 12 | 18
211 | Zr48Nb8Cu12 Fe8Be24 | 48 | 8 | 12 | 8 | 24
212 | Zr48Nb2Cu14Ni12Be24 | 48 | 2 | 14 | 12 | 24
213 | Zr48 Ta2Cu14Ni12Be24 | 48 | 2 | 14 | 12 | 24
214 | Zr36Nb12Cu10Ni8Be20Y2Mg12 | 36 | 12 | 10 | 8 | 20 | 2 | 12
215 | Zr36Nb12Cu10Ni6Fe2Be20Y2Mg12 | 36 | 12 | 10 | 6 | 2 | 20 | 2 | 12
216 | Zr54Al15Ni10Cu19Y2 | 54 | 15 | 10 | 19 | 2
217 | Zr53 Al14Ni10Cu19Y4 | 53 | 14 | 10 | 19 | 4
218 | Zr65.5Al5.6Ni6.5Cu22.4 | 65.5 | 5.6 | 6.5 | 22.4
220 | Zr65.3Al6.5Ni8.2Cu20 | 65.3 | 6.5 | 8.2 | 20
221 | Zr64.8Al8.3Ni11.4Cu15.5 | 64.8 | 8.3 | 11.4 | 15.5
222 | Zr64.5Al9.2Ni13.2Cu13.1 | 64.5 | 9.2 | 13.2 | 13.1
223 | Zr63.8Al11.4Ni17.2Cu7.6 | 63.8 | 11.4 | 17.2 | 7.6
224 | Zr51Cu20.7Ni12Al16.3 | 51 | 20.7 | 12 | 16.3
226 | Zr51Cu20.7Ni12Al16.3 | 51 | 20.7 | 12 | 16.3
228 | Zr47.8Ni8.7Cu32.8Al10.7 | 47.8 | 8.7 | 32.8 | 10.7
229 | Zr46.8cTi1Ni8.7Cu32.8Al10.7 | 46.8 | 1 | 8.7 | 32.8 | 10.7
230 | Zr45.2Ti2.6Ni8.7Cu32.8Al10.7 | 45.2 | 2.6 | 8.7 | 32.8 | 10.7
231 | Zr42.8Ti5Ni8.7Cu32.8Al10.7 | 42.8 | 5 | 8.7 | 32.8 | 10.7
232 | Zr41.8Ti6Ni8.7Cu32.8Al10.7 | 41.8 | 6 | 8.7 | 32.8 | 10.7
233 | Zr51Ti5Ni10Cu25Al9 | 51 | 5 | 10 | 25 | 9
234 | Zr47.9Ti0.3Ni3.1Cu39.3Al9.4 | 47.9 | 0.3 | 3.1 | 39.3 | 9.4
235 | Zr51.1Ti6.4Ni3.5Cu30.7Al8.3 | 51.1 | 6.4 | 3.5 | 30.7 | 8.3
236 | Zr44.8Ti0.2Ni4.7Cu40Al10.3 | 44.8 | 0.2 | 4.7 | 40 | 10.3
238 | Zr47Cu31Al13Ni9 | 47 | 31 | 13 | 9
241 | Zr35Ti30Cu8.25Be26.75 | 35 | 30 | 8.25 | 26.75
242 | Zr48Cu36Al8Ag8 | 48 | 36 | 8 | 8
244 | Zr46.75Ti8.25Ni10Cu7.5Be27.5 | 46.75 | 8.25 | 10 | 7.5 | 27.5
252 | Zr35Ti30Be30Al5 | 35 | 30 | 30 | 5
253 | Zr37.5Ti25Be27.5Cu10 | 37.5 | 25 | 27.5 | 10
254 | Zr30Ti30Be27.5Cu12.5 | 30 | 30 | 27.5 | 12.5
256 | Zr40Ti20Be26.25Cu13.75 | 40 | 20 | 26.25 | 13.75
260 | Zr44Ti11Cu10Ni10Be25 | 44 | 11 | 10 | 10 | 25
262 | Zr46.75Ti8.25Cu7.5Ni10Be27.5 | 46.75 | 8.25 | 7.5 | 10 | 27.5
264 | Zr48Cu37Al7Ag8 | 48 | 37 | 7 | 8
265 | Zr48Cu33Al8Ag11 | 48 | 33 | 8 | 11
270 | Zr53Cu33Al9Ta5 | 53 | 33 | 9 | 5
273 | Zr20Ti20Cu20Ni20Be20 | 20 | 20 | 20 | 20 | 20
274 | Zr55Cu30Ni5Al10 | 55 | 30 | 5 | 10
275 | (Zr55Cu30Ni5Al10)99.8Y0.2 | 54.89 | 29.94 | 4.99 | 9.98 | 0.2
276 | Zr59.3Cu28.8Nb1.5Al10.4 | 59.3 | 28.8 | 1.5 | 10.4
277 | Zr55Cu30Al10Ni5 | 55 | 30 | 10 | 5
278 | Ti34Zr11Cu47Ni8 | 34 | 11 | 47 | 8
279 | Ti50Ni15Cu32Sn3 | 50 | 15 | 32 | 3
281 | Ti20Zr20Hf20Cu20Ni20 | 20 | 20 | 20 | 20 | 20
282 | Ti49Ni15Cu25Sn3Be7Zr1 | 49 | 15 | 25 | 3 | 7 | 1
284 | Ti50Ni15Cu25Sn3Be7 | 50 | 15 | 25 | 3 | 7
285 | Ti45Ni15Cu25Sn3Be7Zr5 | 45 | 15 | 25 | 3 | 7 | 5
286 | Ti40Zr25Ni8Cu9Be18 | 40 | 25 | 8 | 9 | 18
287 | Ti47.5Zr2.5Cu42.5Ni7.5 | 47.5 | 2.5 | 42.5 | 7.5
288 | Ti42.5Zr2.5Hf5Cu42.5Ni7.5 | 42.5 | 2.5 | 5 | 42.5 | 7.5
289 | Ti41.5Zr2.5Hf5Cu42.5Ni7.5Si1 | 41.5 | 2.5 | 5 | 42.5 | 7.5 | 1
291 | Ti40Zr29Cu8Ni7Be16 | 40 | 29 | 8 | 7 | 16
292 | Ti34Zr31Cu10Ni8Be17 | 34 | 31 | 10 | 8 | 17
295 | Ti45Zr16Be20Cu10Ni9 | 45 | 16 | 20 | 10 | 9
296 | Ti40Zr21Be20Cu10Ni9 | 40 | 21 | 20 | 10 | 9
297 | Ti50Zr15Be18Cu9Ni8 | 50 | 15 | 18 | 9 | 8
298 | Ti55Zr10Be18Cu9Ni8 | 55 | 10 | 18 | 9 | 8
299 | Ti60Zr5Be18Cu9Ni8 | 60 | 5 | 18 | 9 | 8
300 | Ti40Zr29Be14Cu9Ni8 | 40 | 29 | 14 | 9 | 8
301 | Ti45Zr28Be14Cu7Ni6 | 45 | 28 | 14 | 7 | 6
302 | Ti55Zr18Be14Cu7Ni6 | 55 | 18 | 14 | 7 | 6
303 | Ti50Zr5Cu42.5Ni2.5 | 50 | 5 | 42.5 | 2.5
304 | Ti50Zr5Cu40Ni5 | 50 | 5 | 40 | 5
305 | Ti50Zr5Cu37.5Ni7.5 | 50 | 5 | 37.5 | 7.5
306 | Ti45Zr5Cu45Ni5 | 45 | 5 | 45 | 5
307 | Ti42.5Zr10Cu42.5Ni5 | 42.5 | 10 | 42.5 | 5
308 | Ti42.5Zr7.5Cu45Ni5 | 42.5 | 7.5 | 45 | 5
309 | Ti41.5Zr2.5Hf5Cu37.5Ni7.5Si1Sn5 | 41.5 | 2.5 | 5 | 37.5 | 7.5 | 1 | 5
314 | Ti40Zr10Cu34Pd14Sn2 | 40 | 10 | 34 | 14 | 2
315 | Ti40Zr10Cu32Pd14Sn4 | 40 | 10 | 32 | 14 | 4
316 | Ti40Zr25Be30Cr5 | 40 | 25 | 30 | 5
318 | Ti45Zr20Be30Cr5 | 45 | 20 | 30 | 5
319 | Ti40Zr25Be30Cr5 | 40 | 25 | 30 | 5
320 | Zr27.5Ti35Be29.5Cu8 | 27.5 | 35 | 29.5 | 8
321 | (Ti36.1Zr33.2Ni5.8Be24.9)91Cu9 | 32.85 | 30.21 | 5.28 | 22.66 | 9
322 | Ti33.4Zr24.4Ni4.4Cu8.4Be29.4 | 33.4 | 24.4 | 4.4 | 8.4 | 29.4
323 | Ti65Be18Cu9Ni8 | 65 | 18 | 9 | 8
324 | Ti60Zr5Cu9Ni8Be18 | 60 | 5 | 9 | 8 | 18
325 | Ti45Zr20Cu9Ni8Be18 | 45 | 20 | 9 | 8 | 18
326 | Ti33.85Cu46.35Ni8.4Zr11.4 | 33.85 | 46.35 | 8.4 | 11.4
327 | Ti35.37Cu45.11Ni8.88Zr10.64 | 35.37 | 45.11 | 8.88 | 10.64
328 | Ti36.89Cu43.87Ni9.36Zr9.88 | 36.89 | 43.87 | 9.36 | 9.88
329 | Ti37.65Cu43.25Ni9.6Zr9.5 | 37.65 | 43.25 | 9.6 | 9.5
330 | Ti20Zr20Cu20Ni20Be20 | 20 | 20 | 20 | 20 | 20
331 | Ti60Nb15Zr10Si15 | 60 | 15 | 10 | 15
334 | Zr20Ti20Hf20(Cu0·5Ni0.5)20Be20 | 20 | 20 | 20 | 10 | 10 | 20
336 | Ti20Zr20Hf20Be20Cu20 | 20 | 20 | 20 | 20 | 20
339 | Y36Sc20Al24Co20 | 36 | 20 | 24 | 20
340 | Y36Sc20Al24Co10Ni10 | 36 | 20 | 24 | 10 | 10
342 | Yb64Zn20Mg15 Cu1 | 64 | 20 | 15 | 1
343 | Yb62.5Zn15Mg17.5Cu5 | 62.5 | 15 | 17.5 | 5
344 | Yb65Zn20Mg10Cu5 | 65 | 20 | 10 | 5
347 | Be32Zr30Ti30Cu8 | 32 | 30 | 30 | 8
348 | Be30Zr30Ti30Cu10 | 30 | 30 | 30 | 10
350 | Sr20Ca20Yb20Mg20Zn10Cu10 | 20 | 20 | 20 | 20 | 10 | 10
351 | Sr20Ca20Yb20Mg20Zn20 | 20 | 20 | 20 | 20 | 20
352 | Sr20Ca20Yb20(Li0.55Mg0.45)20Zn20 | 20 | 20 | 20 | 11 | 9 | 20
353 | Sr40Mg20Zn15Yb20Cu5 | 40 | 20 | 15 | 20 | 5
354 | Zn40Mg11Ca31Yb18 | 40 | 11 | 31 | 18
356 | Ho35Y21Al24Co20 | 35 | 21 | 24 | 20
357 | Ho30Y26Al24Co20 | 30 | 26 | 24 | 20
358 | Ho35Y21Al24Co20 | 35 | 21 | 24 | 20
361 | Dy46Al24Co18Fe2Y10 | 46 | 24 | 18 | 2 | 10
362 | Dy50Gd7Al23Co20 | 50 | 7 | 23 | 20
363 | Dy46Y10Al24Co20 | 46 | 10 | 24 | 20
364 | Tb36Y20Al24Co20 | 36 | 20 | 24 | 20
365 | Tb36Y20Al24Co20 | 36 | 20 | 24 | 20
366 | Tb36Ce20Al24Co20 | 36 | 20 | 24 | 20
368 | Tb36Nd20Al24Co20 | 36 | 20 | 24 | 20
370 | Tb36Gd20Al24Co20 | 36 | 20 | 24 | 20
371 | Tb36Dy20Al24Co20 | 36 | 20 | 24 | 20
372 | Tb36Ho20Al24Co20 | 36 | 20 | 24 | 20
373 | Tb36Er20Al24Co20 | 36 | 20 | 24 | 20
374 | Tm39Y16Al25Co20 | 39 | 16 | 25 | 20
375 | Er36Y20Al24Co20 | 36 | 20 | 24 | 20
376 | Er50Al24Co20Y6 | 50 | 24 | 20 | 6
377 | Er46Y10Al24Co20 | 46 | 10 | 24 | 20
381 | Sc36Y20Al24Co20 | 36 | 20 | 24 | 20
382 | Sc36Al24Co20Y20 | 36 | 24 | 20 | 20
383 | Sc36Y20Al24Co20 | 36 | 20 | 24 | 20
385 | Ag50Mg11.5Ca30.8 Cu7.7 | 50 | 11.5 | 30.8 | 7.7
386 | Ag53.8Mg23.1Ca15.4 Cu7.7 | 53.8 | 23.1 | 15.4 | 7.7
387 | Ag50Mg19.2Ca23.1 Cu7.7 | 50 | 19.2 | 23.1 | 7.7
388 | Ag53.8Mg15.4Ca23.1 Cu7.7 | 53.8 | 15.4 | 23.1 | 7.7
396 | Al20.2Cr20.4Ta18.7Ti18.8Zr21.9 | 20.2 | 20.4 | 18.7 | 18.8 | 21.9
398 | Al20Er20Dy20Ni20Tb20 | 20 | 20 | 20 | 20 | 20
401 | Al86Ni6Y6Ce2 | 86 | 6 | 6 | 2
402 | Al84Ni6Y6Ce4 | 84 | 6 | 6 | 4
403 | Al24Er18Gd18Y20Co20 | 24 | 18 | 18 | 20 | 20
404 | Al24Er18Gd18Y20Ni20 | 24 | 18 | 18 | 20 | 20
405 | Al24Er18Nd18Y20Co20 | 24 | 18 | 18 | 20 | 20
406 | Al24Gd18Nd18Y20Co20 | 24 | 18 | 18 | 20 | 20
407 | Al24Er18Nd18Gd20Co20 | 24 | 18 | 18 | 20 | 20
408 | Ce60Al10Ni10Cu20 | 60 | 10 | 10 | 20
409 | Ce57Al10Ni12.5Cu15.5Nb5 | 57 | 10 | 12.5 | 15.5 | 5
410 | Ce70Al10Ni10Cu10 | 70 | 10 | 10 | 10
411 | Ce65Al12.5Ni12.5Cu10 | 65 | 12.5 | 12.5 | 10
412 | Ce60Al15Ni15Cu10 | 60 | 15 | 15 | 10
413 | Ce65Al10Ni10Cu10Nb5 | 65 | 10 | 10 | 10 | 5
414 | Ce68Al10Cu20Nb2 | 68 | 10 | 20 | 2
415 | Ce70Al10Ni10Cu10 | 70 | 10 | 10 | 10
416 | Ce68Al10Cu20Fe2 | 68 | 10 | 20 | 2
417 | Ce68Al10Cu20Fe2 | 68 | 10 | 20 | 2
419 | Ce68Al10Cu20Fe2 | 68 | 10 | 20 | 2
420 | Ce69.8Al10Cu20Co0.2 | 69.8 | 10 | 20 | 0.2
421 | Ce69.5Al10Cu20Co0.5 | 69.5 | 10 | 20 | 0.5
422 | Ce69Al10Cu20Co1 | 69 | 10 | 20 | 1
423 | Ce68Al10Cu20Co2 | 68 | 10 | 20 | 2
424 | Ce65Al10Cu20Co5 | 65 | 10 | 20 | 5
425 | Ce68Al10Cu20Ni2 | 68 | 10 | 20 | 2
426 | Ce60Al10Cu20Ni10 | 60 | 10 | 20 | 10
427 | Ce69Al10Cu20Nb1 | 69 | 10 | 20 | 1
428 | Ce68Al10Cu20Nb2 | 68 | 10 | 20 | 2
429 | Ce67Al10Cu20Nb3 | 67 | 10 | 20 | 3
430 | Ce68Al10Cu20Y2 | 68 | 10 | 20 | 2
431 | Ce68Al10Cu20Zr2 | 68 | 10 | 20 | 2
432 | Ce70Al10Cu19Zn1 | 70 | 10 | 19 | 1
433 | Ce70Al10Cu18Zn2 | 70 | 10 | 18 | 2
434 | Ce70Al10Cu17Zn3 | 70 | 10 | 17 | 3
435 | Ce70Al10Cu10Zn10 | 70 | 10 | 10 | 10
438 | Ce68Al10Cu20Si2 | 68 | 10 | 20 | 2
439 | Ce70Al10Cu15Mg5 | 70 | 10 | 15 | 5
440 | Ce70Al10Cu15Sn5 | 70 | 10 | 15 | 5
442 | Ce36Y20Al24Co20 | 36 | 20 | 24 | 20
443 | Ce68Al10Cu20Co2 | 68 | 10 | 20 | 2
444 | Ni60Nb20Ti15Zr5 | 60 | 20 | 15 | 5
445 | Ni55Zr17Al11Y17 | 55 | 17 | 11 | 17
446 | Ni60Nb20Ti12.5Hf7.5 | 60 | 20 | 12.5 | 7.5
447 | Ni53Nb20Ti10Zr8Co6Cu3 | 53 | 20 | 10 | 8 | 6 | 3
448 | Ni57Nb35Fe3Sn5 | 57 | 35 | 3 | 5
449 | Ni57Nb37Fe3Sn3 | 57 | 37 | 3 | 3
450 | Ni55Nb35Fe5Sn5 | 55 | 35 | 5 | 5
451 | Ni55Nb31Sn9Cu5 | 55 | 31 | 9 | 5
452 | Ni59Zr16Ti13Si3Sn2Nb7 | 59 | 16 | 13 | 3 | 2 | 7
453 | Ni61Zr28Nb7Al4 | 61 | 28 | 7 | 4
454 | Ni59Zr20Ti16Si5 | 59 | 20 | 16 | 5
455 | Ni59Zr20Ti16Si2Sn3 | 59 | 20 | 16 | 2 | 3
456 | Ni59Zr20Ti16Sn5 | 59 | 20 | 16 | 5
457 | Ni45Ti20Zr27Al8 | 45 | 20 | 27 | 8
458 | Ni45Ti20Zr25Al10 | 45 | 20 | 25 | 10
459 | Ni45Ti20Zr23Al12 | 45 | 20 | 23 | 12
460 | Ni40Cu6Ti16Zr28Al10 | 40 | 6 | 16 | 28 | 10
461 | Ni40Cu5Ti17Zr28Al10 | 40 | 5 | 17 | 28 | 10
462 | Ni40Cu5Ti16.5Zr28.5Al10 | 40 | 5 | 16.5 | 28.5 | 10
463 | Ni39.8Cu5.97Ti15.92Zr27.86Al9.95Si0.5 | 39.8 | 5.97 | 15.92 | 27.86 | 9.95 | 0.5
464 | Ni61Zr22Nb7Al4Ta6 | 61 | 22 | 7 | 4 | 6
465 | Ni61Zr24Nb7Al4Ta4 | 61 | 24 | 7 | 4 | 4
467 | Ni61Zr26Nb7Al4Ta2 | 61 | 26 | 7 | 4 | 2
468 | Ni61Zr20Nb7Al4Ta8 | 61 | 20 | 7 | 4 | 8
469 | Ni42Ti20Zr25Al8Cu5 | 42 | 20 | 25 | 8 | 5
470 | Ni42Ti20Zr22.5Al8Cu5Si2.5 | 42 | 20 | 22.5 | 8 | 5 | 2.5
473 | Ni42Ti20Zr20.5Al8Cu5Si4.5 | 42 | 20 | 20.5 | 8 | 5 | 4.5
475 | Gd36Y20Al24Co20 | 36 | 20 | 24 | 20
476 | Gd36Al24Co20Y20 | 36 | 24 | 20 | 20
477 | Gd36Y20Al24Co20 | 36 | 20 | 24 | 20
478 | Gd52.5Al28Co18.5Zr1 | 52.5 | 28 | 18.5 | 1
479 | Gd55Ni22Mn3Al20 | 55 | 22 | 3 | 20
480 | Gd20Tb20Dy20Al20Co20 | 20 | 20 | 20 | 20 | 20
481 | Gd20Tb20Dy20Al20Ni20 | 20 | 20 | 20 | 20 | 20
483 | Hf52.5Cu17.9Ni14.6Al10Ti5 | 52.5 | 17.9 | 14.6 | 10 | 5
484 | Hf47Cu29.25Ni9.75Al14 | 47 | 29.25 | 9.75 | 14
485 | Hf48Cu29.25Ni9.75Al13 | 48 | 29.25 | 9.75 | 13
490 | Au46Ag5Cu29Si20 | 46 | 5 | 29 | 20
491 | Au52Pd2.3Cu29.2Si16.5 | 52 | 2.3 | 29.2 | 16.5
492 | Au49Ag5.5Pd2.3Cu26.9Si16.3 | 49 | 5.5 | 2.3 | 26.9 | 16.3
494 | Au50Cu25.5Ag7.5Si17 | 50 | 25.5 | 7.5 | 17
499 | Au51.6Ag5.8Pd2.4Cu20.2Sn6.7Si13.3 | 51.6 | 5.8 | 2.4 | 20.2 | 6.7 | 13.3
501 | Nd60Al15Ni10Cu10Fe5 | 60 | 15 | 10 | 10 | 5
502 | Nd60Al15Ni10Cu10Co5 | 60 | 15 | 10 | 10 | 5
503 | Nd60Al15Co10Cu10Fe5 | 60 | 15 | 10 | 10 | 5
504 | Nd61Al11Ni8Cu15Co5 | 61 | 11 | 8 | 15 | 5
507 | Nd60Fe20Al10Y10 | 60 | 20 | 10 | 10
508 | Nd55Fe20Al10Y15 | 55 | 20 | 10 | 15
509 | Nd60Al10Ni10Cu20 | 60 | 10 | 10 | 20
510 | Nd60Fe20Co10Al10 | 60 | 20 | 10 | 10
511 | Nd36Y20Al24Co20 | 36 | 20 | 24 | 20

## CryEle
1 | 8 | 13 | 19 | 20 | 9
2 | 8 | 13 | 19 | 20 | 9
3 | 13 | 32 | 26 | 19
4 | 13 | 32 | 26 | 19
5 | 8 | 19 | 25 | 24
6 | 26 | 43 | 8 | 19 | 20
7 | 26 | 43 | 8 | 19 | 20
8 | 26 | 43 | 8 | 19 | 20
9 | 43 | 8 | 19 | 20
10 | 13 | 26 | 44 | 9 | 49
11 | 34 | 17 | 18 | 9
12 | 34 | 17 | 18 | 9
13 | 34 | 17 | 18 | 9
14 | 34 | 17 | 18 | 9
15 | 13 | 19 | 20 | 26
16 | 13 | 19 | 20 | 26
17 | 13 | 19 | 20 | 26
18 | 13 | 19 | 20 | 26
19 | 7 | 25 | 20 | 34
20 | 7 | 25 | 34 | 37
21 | 26 | 20 | 8 | 19 | 27
22 | 26 | 20 | 8 | 19 | 27
23 | 13 | 26 | 43 | 31 | 19
24 | 13 | 26 | 43 | 31 | 20 | 19
25 | 8 | 9 | 19 | 26
26 | 13 | 26 | 19 | 20 | 8
27 | 13 | 26 | 19 | 20 | 8
28 | 13 | 26 | 19 | 20 | 32
29 | 13 | 26 | 19 | 20 | 32
30 | 13 | 26 | 19 | 20 | 32
31 | 8 | 19 | 26 | 20
33 | 8 | 17 | 34 | 9
34 | 8 | 19 | 35 | 9
35 | 8 | 19 | 35 | 9
39 | 8 | 19 | 18 | 34 | 35

## CryComp
1 | 100 | 40.63 | 48.33 | 9.79 | 0.82 | 0.43
2 | 100 | 33.24 | 56.43 | 9.62 | 0.37 | 0.34
3 | 100 | 45.05 | 7.95 | 27 | 20
4 | 100 | 42.4 | 10.6 | 27 | 20
5 | 100 | 84 | 10 | 5 | 1
6 | 100 | 20 | 45 | 7.5 | 10 | 17.5
7 | 100 | 10 | 55 | 7.5 | 10 | 17.5
8 | 100 | 5 | 60 | 7.5 | 10 | 17.5
9 | 100 | 65 | 7.5 | 10 | 17.5
10 | 100 | 52.8 | 8.8 | 13.2 | 13.2 | 12
11 | 100 | 87 | 10 | 1 | 2
12 | 100 | 87 | 9 | 2 | 2
13 | 100 | 87 | 8 | 3 | 2
14 | 100 | 87 | 7 | 4 | 2
15 | 100 | 45 | 25 | 25 | 5
16 | 100 | 40 | 25 | 25 | 10
17 | 100 | 45 | 35 | 15 | 5
18 | 100 | 47.5 | 35 | 15 | 2.5
19 | 100 | 86 | 9.5 | 2.5 | 2
20 | 100 | 82 | 11 | 4 | 3
21 | 100 | 55 | 7 | 10 | 5 | 23
22 | 100 | 55 | 10 | 10 | 5 | 20
23 | 100 | 20 | 20 | 20 | 20 | 20
24 | 100 | 16.7 | 16.7 | 16.7 | 16.7 | 16.6 | 16.6
25 | 100 | 75 | 12 | 8 | 5
26 | 100 | 23 | 34.5 | 22 | 12.5 | 8
27 | 100 | 23 | 30 | 22 | 15 | 10
28 | 100 | 22 | 40 | 18 | 10 | 10
29 | 100 | 26 | 26 | 24 | 13 | 11
30 | 100 | 24 | 32 | 19 | 12 | 13
31 | 100 | 84 | 9 | 4 | 3
33 | 100 | 87 | 6 | 6 | 1
34 | 100 | 88 | 8 | 1 | 3
35 | 100 | 84 | 8 | 5 | 3
39 | 100 | 86 | 4.5 | 4.5 | 2.5 | 2.5

## GFA
# | Ele1 | Ele2 | Ele3 | Ele1 | Ele2 | Ele3 | Comp1 | Comp2 | Comp3 | Dc(mm) | Ref
1 | Zr | Co | Al | 26 | 18 | 8 | 68 | 28 | 4 | 1 | 1
2 | Zr | Co | Al | 26 | 18 | 8 | 66 | 28 | 6 | 2.5
3 | Zr | Co | Al | 26 | 18 | 8 | 58 | 28 | 14 | 15
4 | Zr | Co | Al | 26 | 18 | 8 | 56 | 28 | 16 | 18
5 | Zr | Co | Al | 26 | 18 | 8 | 48 | 28 | 24 | 1
6 | Cu | Zr | Al | 20 | 26 | 8 | 46 | 46 | 8 | 8 | 2
7 | Cu | Zr | Al | 20 | 26 | 8 | 40.75 | 50.75 | 8.5 | 10
8 | Cu | Zr | Al | 20 | 26 | 8 | 45.75 | 45.75 | 8.5 | 8
9 | Mg | Ni | Nd | 7 | 19 | 36 | 80 | 10 | 10 | 0.6 | 3
10 | Pd | Cu | Si | 31 | 20 | 9 | 81.5 | 2 | 16.5 | 3
11 | Pd | Cu | Si | 31 | 20 | 9 | 79.5 | 4 | 16.5 | 0.75
15 | Au | Pb | Sb | 47 | 48 | 57 | 55 | 22.5 | 22.5 | 1.5 | 5
16 | Ca | Mg | Ni | 11 | 7 | 19 | 60 | 25 | 15 | 13
18 | Ca | Al | Zn | 11 | 8 | 21 | 60 | 30 | 10 | 1.5
19 | Ca | Mg | Cu | 11 | 7 | 20 | 40 | 30 | 30 | 0.5
20 | Ca | Mg | Cu | 11 | 7 | 20 | 40 | 25 | 35 | 4
21 | Ca | Mg | Cu | 11 | 7 | 20 | 45 | 30 | 25 | 1
22 | Ca | Mg | Cu | 11 | 7 | 20 | 45 | 25 | 30 | 6
23 | Ca | Mg | Cu | 11 | 7 | 20 | 45 | 19 | 36 | 0.5
24 | Ca | Mg | Cu | 11 | 7 | 20 | 47.5 | 22.5 | 30 | 6
25 | Ca | Mg | Cu | 11 | 7 | 20 | 50 | 30 | 20 | 2
26 | Ca | Mg | Cu | 11 | 7 | 20 | 50 | 25 | 25 | 9
27 | Ca | Mg | Cu | 11 | 7 | 20 | 50 | 22.5 | 27.5 | 10
28 | Ca | Mg | Cu | 11 | 7 | 20 | 50 | 20 | 30 | 8
29 | Ca | Mg | Cu | 11 | 7 | 20 | 53 | 23 | 24 | 7
30 | Ca | Mg | Cu | 11 | 7 | 20 | 55 | 25 | 20 | 8
31 | Ca | Mg | Cu | 11 | 7 | 20 | 55 | 20 | 25 | 2
32 | Ca | Mg | Cu | 11 | 7 | 20 | 55 | 15 | 30 | 3
33 | Ca | Mg | Cu | 11 | 7 | 20 | 55 | 10 | 35 | 0.5
34 | Ca | Mg | Cu | 11 | 7 | 20 | 58 | 18 | 24 | 6
35 | Ca | Mg | Cu | 11 | 7 | 20 | 60 | 25 | 15 | 2
36 | Ca | Mg | Cu | 11 | 7 | 20 | 60 | 20 | 20 | 4
37 | Ca | Mg | Cu | 11 | 7 | 20 | 60 | 15 | 25 | 1
38 | Ca | Mg | Cu | 11 | 7 | 20 | 60 | 13 | 27 | 1
39 | Ca | Mg | Cu | 11 | 7 | 20 | 65 | 25 | 10 | 0.5
40 | Ca | Mg | Cu | 11 | 7 | 20 | 65 | 20 | 15 | 2
41 | Ca | Mg | Cu | 11 | 7 | 20 | 65 | 15 | 20 | 4
42 | Ca | Mg | Cu | 11 | 7 | 20 | 65 | 10 | 25 | 2
43 | Ca | Mg | Cu | 11 | 7 | 20 | 65 | 5 | 30 | 0.5
44 | Ca | Mg | Cu | 11 | 7 | 20 | 70 | 20 | 10 | 0.5
45 | Ca | Mg | Cu | 11 | 7 | 20 | 70 | 10 | 20 | 1
46 | Ca | Mg | Zn | 11 | 7 | 21 | 55 | 15 | 30 | 0.5
47 | Ca | Mg | Zn | 11 | 7 | 21 | 55 | 20 | 25 | 2
48 | Ca | Mg | Zn | 11 | 7 | 21 | 55 | 25 | 20 | 1
49 | Ca | Mg | Zn | 11 | 7 | 21 | 60 | 10 | 30 | 0.5
50 | Ca | Mg | Zn | 11 | 7 | 21 | 60 | 15 | 25 | 6
51 | Ca | Mg | Zn | 11 | 7 | 21 | 60 | 17.5 | 22.5 | 10
52 | Ca | Mg | Zn | 11 | 7 | 21 | 60 | 20 | 20 | 4
53 | Ca | Mg | Zn | 11 | 7 | 21 | 60 | 25 | 15 | 1
54 | Ca | Mg | Zn | 11 | 7 | 21 | 62.5 | 17.5 | 20 | 10
55 | Ca | Mg | Zn | 11 | 7 | 21 | 70 | 10 | 20 | 0.5
56 | Nd | Fe | Al | 36 | 17 | 8 | 60 | 30 | 10 | 15
57 | Mg | Ni | Nd | 7 | 19 | 36 | 65 | 20 | 15 | 3.5
58 | La | Al | Cu | 34 | 8 | 20 | 55 | 25 | 20 | 3
59 | Zr | Al | Co | 26 | 8 | 18 | 55 | 20 | 25 | 2.5
60 | Pd | Cu | Si | 31 | 20 | 9 | 77 | 6 | 17 | 2
61 | Ce | Al | Cu | 35 | 8 | 20 | 70 | 10 | 20 | 2
62 | Ce | Al | Cu | 35 | 8 | 20 | 70 | 15 | 15 | 2
63 | Ce | Al | Cu | 35 | 8 | 20 | 65 | 15 | 20 | 2
64 | Ce | Al | Cu | 35 | 8 | 20 | 60 | 20 | 20 | 3
65 | Ce | Al | Cu | 35 | 8 | 20 | 55 | 25 | 20 | 1
66 | Ce | Al | Co | 35 | 8 | 18 | 60 | 20 | 20 | 1
67 | Ce | Al | Ni | 35 | 8 | 19 | 70 | 10 | 20 | 1
68 | Ce | Al | Ni | 35 | 8 | 19 | 70 | 15 | 15 | 1
69 | La | Al | Co | 34 | 8 | 18 | 65 | 10 | 25 | 2
70 | Ce | Al | Co | 35 | 8 | 18 | 65 | 10 | 25 | 2
71 | La | Al | Cu | 34 | 8 | 20 | 65 | 10 | 25 | 4
72 | Ce | Al | Cu | 35 | 8 | 20 | 65 | 10 | 25 | 4
73 | Cu | Zr | Al | 20 | 26 | 8 | 46 | 47 | 7 | 6
74 | Cu | Hf | Al | 20 | 43 | 8 | 50 | 42.5 | 7.5 | 3
75 | Cu | Hf | Al | 20 | 43 | 8 | 50 | 45 | 5 | 3
76 | Cu | Hf | Al | 20 | 43 | 8 | 49 | 42 | 9 | 10
77 | Cu | Zr | Al | 20 | 26 | 8 | 50 | 43 | 7 | 3
78 | Cu | Zr | Ag | 20 | 26 | 32 | 45 | 45 | 10 | 6
79 | Cu | Hf | Al | 20 | 43 | 8 | 52.5 | 40 | 7.5 | 3
80 | Cu | Hf | Ti | 20 | 43 | 13 | 60 | 25 | 15 | 4
81 | Cu | Hf | Ti | 20 | 43 | 13 | 60 | 20 | 20 | 4
82 | Cu | Zr | Ti | 20 | 26 | 13 | 50 | 45 | 5 | 4
83 | Cu | Zr | Ti | 20 | 26 | 13 | 50 | 42.5 | 7.5 | 5
84 | Cu | Zr | Ti | 20 | 26 | 13 | 50 | 40 | 10 | 3
85 | Cu | Zr | Ti | 20 | 26 | 13 | 50 | 35 | 15 | 1
86 | Cu | Zr | Ti | 20 | 26 | 13 | 50 | 15 | 35 | 1
87 | Cu | Zr | Ti | 20 | 26 | 13 | 50 | 10 | 40 | 3
88 | Cu | Zr | Ti | 20 | 26 | 13 | 50 | 5 | 45 | 2
89 | Cu | Zr | Ti | 20 | 26 | 13 | 55 | 30 | 15 | 2
90 | Cu | zr | Ti | 20 | 26 | 13 | 55 | 22.5 | 22.5 | 1
91 | Cu | Zr | Ti | 20 | 26 | 13 | 55 | 10 | 35 | 3
92 | Cu | Zr | Ti | 20 | 26 | 13 | 60 | 30 | 10 | 5
93 | Cu | Zr | Ti | 20 | 26 | 13 | 60 | 20 | 20 | 1
94 | Cu | Zr | Ti | 20 | 26 | 13 | 60 | 15 | 25 | 3
95 | Ti | Zr | Be | 13 | 26 | 2 | 45 | 20 | 35 | 6
96 | Ti | Zr | Be | 13 | 26 | 2 | 40 | 25 | 35 | 6
97 | Ti | Zr | Be | 13 | 26 | 2 | 30 | 35 | 35 | 6
99 | Mg | Ni | Nd | 7 | 19 | 36 | 75 | 15 | 10 | 2.8
100 | Mg | Ni | Nd | 7 | 19 | 36 | 70 | 15 | 15 | 1.5
102 | Mg | Cu | Y | 7 | 20 | 25 | 65 | 25 | 10 | 7
103 | La | Al | Ni | 34 | 8 | 19 | 55 | 25 | 20 | 3
104 | La | Al | Cu | 34 | 8 | 20 | 66 | 14 | 20 | 2
105 | Pd | Cu | Si | 31 | 20 | 9 | 77 | 6 | 17 | 2
106 | Pd | Cu | Si | 31 | 20 | 9 | 77.5 | 6 | 16.5 | 1.5
107 | Pd | Cu | Si | 31 | 20 | 9 | 73.5 | 10 | 16.5 | 2
108 | Pd | Cu | Si | 31 | 20 | 9 | 71.5 | 12 | 16.5 | 2
109 | Cu | Zr | Ti | 20 | 26 | 13 | 60 | 22 | 18 | 3
110 | Zr | Cu | Al | 26 | 20 | 8 | 47 | 47 | 6 | 5
111 | Zr | Cu | Al | 26 | 20 | 8 | 45 | 45 | 10 | 3
112 | Zr | Cu | Al | 26 | 20 | 8 | 46 | 46 | 8 | 5
113 | Zr | Ni | Al | 26 | 19 | 8 | 60 | 19 | 21 | 3
114 | Zr | Co | Al | 26 | 18 | 8 | 53 | 23.5 | 23.5 | 3
115 | Cu | Zr | Al | 20 | 26 | 8 | 46 | 46 | 8 | 10
116 | Cu | Zr | Al | 20 | 26 | 8 | 48 | 48 | 4 | 5
123 | Cu | Zr | Ti | 20 | 26 | 13 | 60 | 33 | 7 | 3
124 | Gd | Co | Al | 38 | 18 | 8 | 60 | 30 | 10 | 2
125 | Gd | Co | Al | 38 | 18 | 8 | 60 | 25 | 15 | 5
126 | Gd | Co | Al | 38 | 18 | 8 | 60 | 20 | 20 | 2.5
127 | Gd | Co | Al | 38 | 18 | 8 | 60 | 15 | 25 | 3
128 | Gd | Ni | Al | 38 | 19 | 8 | 60 | 25 | 15 | 1
129 | Gd | Ni | Al | 38 | 19 | 8 | 60 | 20 | 20 | 2
130 | Gd | Ni | Al | 38 | 19 | 8 | 60 | 15 | 25 | 4
131 | Gd | Ni | Al | 38 | 19 | 8 | 60 | 10 | 30 | 2.5
132 | Gd | Ni | Al | 38 | 19 | 8 | 50 | 25 | 25 | 2
133 | Gd | Ni | Al | 38 | 19 | 8 | 55 | 20 | 25 | 2.5
134 | Gd | Ni | Al | 38 | 19 | 8 | 65 | 10 | 25 | 1
135 | Gd | Ni | Al | 38 | 19 | 8 | 55 | 30 | 15 | 2
136 | La | Al | Cu | 34 | 8 | 20 | 62 | 14 | 24 | 3
137 | La | Al | Cu | 34 | 8 | 20 | 64 | 13 | 23 | 3
138 | Zr | Cu | Al | 26 | 20 | 8 | 48 | 45 | 7 | 5
139 | Mg | Cu | Gd | 7 | 20 | 38 | 65 | 25 | 10 | 8
140 | Mg | Cu | Y | 7 | 20 | 25 | 80 | 10 | 10 | 3
141 | Mg | Cu | Y | 7 | 20 | 25 | 75 | 15 | 10 | 5
142 | Mg | Cu | Y | 7 | 20 | 25 | 70 | 20 | 10 | 5
143 | Mg | Cu | Y | 7 | 20 | 25 | 60 | 30 | 10 | 5
144 | Mg | Ni | Gd | 7 | 19 | 38 | 75 | 15 | 10 | 4
145 | Mg | Ni | Gd | 7 | 19 | 38 | 70 | 20 | 10 | 3
146 | Mg | Ni | Gd | 7 | 19 | 38 | 70 | 15 | 15 | 3
147 | Nd | Fe | Al | 36 | 17 | 8 | 60 | 30 | 10 | 2
148 | Nd | Al | Fe | 36 | 8 | 17 | 55 | 20 | 25 | 3
161 | Zr | Cu | Al | 26 | 20 | 8 | 55 | 35 | 10 | 3
162 | Zr | Cu | Al | 26 | 20 | 8 | 59 | 31 | 10 | 8
163 | Zr | Ni | Al | 26 | 19 | 8 | 61 | 29 | 10 | 2
164 | Zr | Ni | Al | 26 | 19 | 8 | 62 | 28 | 10 | 2
165 | Zr | Ni | Al | 26 | 19 | 8 | 58 | 30 | 12 | 2
166 | Zr | Ni | Al | 26 | 19 | 8 | 58 | 27 | 15 | 2
167 | Zr | Ni | Al | 26 | 19 | 8 | 65 | 25 | 10 | 2
168 | Zr | Ni | Al | 26 | 19 | 8 | 63 | 25 | 12 | 2
169 | Zr | Ni | Al | 26 | 19 | 8 | 58 | 25 | 17 | 5
170 | Zr | Ni | Al | 26 | 19 | 8 | 55 | 25 | 20 | 2
171 | Zr | Ni | Al | 26 | 19 | 8 | 60 | 23 | 17 | 5
172 | Zr | Ni | Al | 26 | 19 | 8 | 62 | 21 | 17 | 2
173 | Zr | Ni | Al | 26 | 19 | 8 | 61 | 21 | 18 | 2
174 | Zr | Ni | Al | 26 | 19 | 8 | 60 | 21 | 19 | 8
175 | Zr | Ni | Al | 26 | 19 | 8 | 65 | 20 | 15 | 2
176 | Zr | Ni | Al | 26 | 19 | 8 | 61 | 20 | 19 | 2
177 | Zr | Ni | Al | 26 | 19 | 8 | 63 | 19 | 18 | 2
178 | Zr | Ni | Al | 26 | 19 | 8 | 61.5 | 19 | 19.5 | 2
179 | Zr | Ni | Al | 26 | 19 | 8 | 60 | 20 | 20 | 2
180 | Zr | Ni | Al | 26 | 19 | 8 | 60 | 22 | 18 | 2
181 | Zr | Ni | Al | 26 | 19 | 8 | 60 | 25 | 15 | 5
182 | Zr | Ni | Al | 26 | 19 | 8 | 58 | 21 | 21 | 2
183 | Ca | Al | Cu | 11 | 8 | 20 | 60 | 30 | 10 | 1.5
184 | Ca | Al | Cu | 11 | 8 | 20 | 63 | 32 | 5 | 2
185 | Ca | Al | Ag | 11 | 8 | 32 | 60 | 30 | 10 | 2
186 | Ca | Al | Ag | 11 | 8 | 32 | 63 | 32 | 5 | 1.5
187 | Ca | Al | Mg | 11 | 8 | 7 | 60 | 30 | 10 | 2
188 | Ca | Al | Mg | 11 | 8 | 7 | 58 | 32 | 10 | 1.5
189 | Ca | Al | Mg | 11 | 8 | 7 | 56.5 | 28.5 | 15 | 1.5
190 | Ca | Mg | Cu | 11 | 7 | 20 | 57 | 19 | 24 | 4
194 | Ca | Mg | Al | 11 | 7 | 8 | 55 | 15 | 30 | 0.5
195 | Ca | Mg | Al | 11 | 7 | 8 | 60 | 15 | 25 | 0.7
196 | Ca | Mg | Al | 11 | 7 | 8 | 65 | 15 | 20 | 1
197 | Ca | Mg | Al | 11 | 7 | 8 | 70 | 15 | 15 | 1.5
198 | Ca | Mg | Al | 11 | 7 | 8 | 72.5 | 12.5 | 15 | 0.5
199 | Ca | Mg | Al | 11 | 7 | 8 | 75 | 15 | 10 | 0.5
200 | Ce | Cu | Al | 35 | 20 | 8 | 64.8 | 25.2 | 10 | 5
207 | Mg | Ag | Gd | 7 | 32 | 38 | 65 | 25 | 10 | 0.1
208 | Cu | Zr | Al | 20 | 26 | 8 | 50 | 45 | 5 | 3
209 | Ca | Mg | Zn | 11 | 7 | 21 | 65 | 15 | 20 | 15
212 | La | Al | Cu | 34 | 8 | 20 | 60 | 20 | 20 | 3
213 | La | Al | Cu | 34 | 8 | 20 | 62.5 | 17.5 | 20 | 3
214 | Mg | Cu | Gd | 7 | 20 | 38 | 61 | 28 | 11 | 12
215 | Mg | Cu | Y | 7 | 20 | 25 | 58.5 | 30.5 | 11 | 9
216 | Zr | Al | Cu | 26 | 8 | 20 | 65 | 7.5 | 27.5 | 3
217 | Zr | Cu | Al | 26 | 20 | 8 | 50 | 40 | 10 | 8
218 | Y | Al | Co | 25 | 8 | 18 | 56 | 24 | 20 | 1.5
219 | Zr | Al | Ni | 26 | 8 | 19 | 60 | 20 | 20 | 3
220 | Zr | Al | Ni | 26 | 8 | 19 | 53 | 23.5 | 23.5 | 3
224 | Cu | Zr | Al | 20 | 26 | 8 | 62.7 | 35.3 | 2 | 3
225 | Cu | Zr | Al | 20 | 26 | 8 | 61.4 | 34.6 | 4 | 3
226 | Cu | Zr | Al | 20 | 26 | 8 | 60.2 | 33.8 | 6 | 3
227 | Cu | Zr | Al | 20 | 26 | 8 | 60.3 | 37.2 | 2.5 | 3
228 | Cu | Zr | Al | 20 | 26 | 8 | 59.6 | 36.9 | 3.5 | 3
229 | Cu | Zr | Al | 20 | 26 | 8 | 58.7 | 36.3 | 5 | 3
230 | Cu | Zr | Al | 20 | 26 | 8 | 58.1 | 35.9 | 6 | 4
231 | Cu | Zr | Al | 20 | 26 | 8 | 54 | 42.5 | 3.5 | 3
232 | Cu | Zr | Al | 20 | 26 | 8 | 53.2 | 41.8 | 5 | 3
233 | Cu | Zr | Al | 20 | 26 | 8 | 52.4 | 41.1 | 6.5 | 3
234 | Cu | Zr | Al | 20 | 26 | 8 | 51.5 | 40.5 | 8 | 3
235 | Cu | Zr | Al | 20 | 26 | 8 | 43.9 | 52.1 | 4 | 3
236 | Cu | Zr | Al | 20 | 26 | 8 | 42.8 | 50.9 | 6.3 | 3
237 | Cu | Zr | Al | 20 | 26 | 8 | 41.8 | 49.6 | 8.6 | 3
238 | Cu | Zr | Al | 20 | 26 | 8 | 40.7 | 48.4 | 10.9 | 3
239 | Cu | Zr | Al | 20 | 26 | 8 | 39.7 | 47.1 | 13.2 | 4
240 | Cu | Zr | Al | 20 | 26 | 8 | 36 | 58.7 | 5.3 | 3
241 | Cu | Zr | Al | 20 | 26 | 8 | 35.3 | 57.6 | 7.1 | 3
242 | Cu | Zr | Al | 20 | 26 | 8 | 34.4 | 56.1 | 9.5 | 3
243 | Cu | Zr | Al | 20 | 26 | 8 | 33.7 | 55 | 11.3 | 3
244 | Cu | Zr | Al | 20 | 26 | 8 | 33.1 | 53.9 | 13 | 3
245 | Cu | Zr | Al | 20 | 26 | 8 | 26.1 | 68.5 | 5.4 | 3
246 | Cu | Zr | Al | 20 | 26 | 8 | 25.3 | 66.3 | 8.4 | 3
247 | Cu | Zr | Al | 20 | 26 | 8 | 24.4 | 64.1 | 11.5 | 3
248 | Cu | Zr | Al | 20 | 26 | 8 | 23.6 | 61.9 | 14.5 | 3
249 | Cu | Zr | Al | 20 | 26 | 8 | 23.1 | 60.5 | 16.4 | 3
250 | Cu | Zr | Al | 20 | 26 | 8 | 55 | 40 | 5 | 3
251 | Cu | Zr | Al | 20 | 26 | 8 | 52.5 | 42.5 | 5 | 3
252 | Al | Ni | Zr | 8 | 19 | 26 | 15 | 25 | 60 | 8
253 | Al | Ni | Zr | 8 | 19 | 26 | 11.1 | 22.2 | 66.7 | 8
254 | Al | Ni | Zr | 8 | 19 | 26 | 14.3 | 21.4 | 64.3 | 8
255 | Al | Ni | Zr | 8 | 19 | 26 | 20 | 20 | 60 | 8
256 | Al | Ni | Zr | 8 | 19 | 26 | 12 | 24 | 64 | 8
257 | Al | Ni | Zr | 8 | 19 | 26 | 15.4 | 23.1 | 61.5 | 8
258 | Al | Ni | Zr | 8 | 19 | 26 | 21.4 | 21.4 | 57.2 | 8
259 | Al | Ni | Zr | 8 | 19 | 26 | 13.3 | 26.7 | 60 | 10
260 | Al | Ni | Zr | 8 | 19 | 26 | 18.8 | 25 | 56.2 | 8
261 | Ti | Zr | Be | 13 | 26 | 2 | 41 | 25 | 34 | 5
262 | Zr | Al | Cu | 26 | 8 | 20 | 55 | 10 | 35 | 4
266 | Mg | Cu | Y | 7 | 20 | 25 | 65 | 25 | 10 | 7 | 6
267 | Mg | Cu | Gd | 7 | 20 | 38 | 65 | 25 | 10 | 4
268 | Mg | Cu | Sn | 7 | 20 | 49 | 80 | 15 | 5 | 0.2
269 | Mg | Ni | Sn | 7 | 19 | 49 | 85 | 10 | 5 | 0.2
270 | Mg | Ni | Sn | 7 | 19 | 49 | 80 | 10 | 10 | 0.2
271 | Mg | Ni | Sn | 7 | 19 | 49 | 80 | 15 | 5 | 0.2