## atomicsize
| atomic size (Ȧ) | Tm (K) | Pauling electronegativity | VEC | Young's modulus (GPa) | Bulk modulus (GPa) | Poisson ratio | Density(kg/m^3) | atomic mass | covalent radii (A) |  | Shear modulus (GPa) | Molar volume (cm^3)
Li | 1.519 | 453.69 | 0.98 | 1 | 4.9 | 11 |  | 533.4238 | 6.941 | 1.28 |  | 4.2 | 13.02
Be | 1.128 | 1560 | 1.57 | 2 | 287 | 130 | 0.032 | 1842.154 | 9.012182 | 0.96 |  | 132 | 4.85
B | 0.82 | 2348 | 2.04 | 3 |  | 320 |  | 2338.735 | 10.81 | 0.84 |  |  | 4.39
C | 0.773 | 3823 | 2.55 | 4 |  | 33 |  | 2258.641 | 12.011 | 0.76 | sp3 |  | 5.29
N | 0.75 | 63.05 | 3.04 | 5 |  |  |  | 1.251063 | 14.0067 | 0.71 |  |  | 13.54
Na | 1.857 | 370.87 | 0.93 | 1 | 10 | 6.3 |  | 970.7352 | 22.98977 | 1.66 |  | 3.3 | 23.78
Mg | 1.601 | 923 | 1.31 | 2 | 45 | 45 | 0.29 | 1746.042 | 24.305 | 1.41 |  | 17 | 14
Al | 1.432 | 933.47 | 1.61 | 3 | 70 | 76 | 0.35 | 2691.147 | 26.981538 | 1.21 |  | 26 | 10
Si | 1.153 | 1687 | 1.9 | 4 | 150 | 100 |  | 2322.716 | 28.0855 | 1.11 |  | 65 | 12.06 | young's modulus and shear modulus from wikipedia
P | 1.06 | 317.3 | 2.19 | 5 |  | 11 |  | 1826.136 | 30.973761 | 1.07 |  |  | 17.02
Ca | 1.976 | 1115 | 1 | 2 | 20 | 17 | 0.31 | 1550.613 | 40.078 | 1.76 |  | 7.4 | 26.2
Sc | 1.641 | 1814 | 1.36 | 3 | 74 | 57 | 0.28 | 2995.503 | 44.95591 | 1.7 |  | 29 | 15
Ti | 1.462 | 1941 | 1.54 | 4 | 116 | 110 | 0.32 | 4533.301 | 47.867 | 1.6 |  | 44 | 10.64
V | 1.316 | 2183 | 1.63 | 5 | 128 | 160 | 0.37 | 6103.137 | 50.9415 | 1.53 |  | 47 | 8.32
Cr | 1.249 | 2180 | 1.66 | 6 | 279 | 160 | 0.21 | 7192.411 | 51.9961 | 1.39 |  | 115 | 7.23
Mn | 1.35 | 1519 | 1.55 | 7 | 198 | 120 |  | 7432.692 | 54.938049 | 1.39 | low spin | 81 | 7.35 | shear modulus calced by E and K
Fe | 1.241 | 1811 | 1.83 | 8 | 211 | 170 | 0.29 | 7881.217 | 55.845 | 1.32 | low spin | 82 | 7.09
Co | 1.251 | 1768 | 1.88 | 9 | 209 | 180 | 0.31 | 8906.415 | 58.9332 | 1.26 | low spin | 75 | 6.67
Ni | 1.246 | 1728 | 1.91 | 10 | 200 | 180 | 0.31 | 8906.415 | 58.6934 | 1.24 |  | 76 | 6.59
Cu | 1.278 | 1357.77 | 1.9 | 11 | 130 | 140 | 0.34 | 8954.472 | 63.546 | 1.32 |  | 48 | 7.11
Zn | 1.395 | 692.68 | 1.65 | 12 | 108 | 70 | 0.25 | 7128.336 | 65.39 | 1.22 |  | 43 | 9.16
Ga | 1.392 | 302.91 | 1.81 | 3 |  |  |  | 5910.912 | 69.723 | 1.22 |  |  | 11.8
Ge | 1.24 | 1211.4 | 2.01 | 4 |  |  |  | 5318.219 | 72.64 | 1.2 |  |  | 13.63
Sr | 2.152 | 1050 | 0.95 | 2 | 15.7 | 11.89394 | 0.28 | 2546.979 | 87.62 | 1.2 |  | 6.1 | 33.94
Y | 1.802 | 1799 | 1.22 | 3 | 64 | 41 | 0.24 | 4469.226 | 88.90585 | 1.9 |  | 26 | 19.88
Zr | 1.603 | 2128 | 1.33 | 4 | 68 | 70.83333 | 0.34 | 6503.606 | 91.224 | 1.75 |  | 33 | 14.02
Nb | 1.429 | 2750 | 1.6 | 5 | 105 | 170 | 0.4 | 8570.022 | 92.90638 | 1.64 |  | 38 | 10.83
Mo | 1.363 | 2896 | 2.16 | 6 | 329 | 230 | 0.31 | 10219.95 | 95.94 | 1.54 |  | 20 | 9.38
Tc | 1.36 | 2430 | 2.16 | 7 |  |  |  | 11501.45 | 99 | 1.47 |  |  | 8.63
Rh | 1.345 | 2237 | 2.28 | 9 | 275 | 380 | 0.26 | 12414.52 | 102.9055 | 1.42 |  | 150 | 8.28
Pd | 1.375 | 1828.05 | 2.2 | 10 | 121 | 180 | 0.39 | 12014.05 | 106.42 | 1.39 |  | 44 | 8.56
Ag | 1.445 | 1234.93 | 1.93 | 11 | 83 | 100 | 0.37 | 10492.27 | 107.8682 | 1.45 |  | 30 | 10.27
Cd | 1.568 | 594.22 | 1.69 | 12 | 50 | 42 | 0.3 | 8650.116 | 112.411 | 1.44 |  | 19 | 13
La | 1.879 | 1193 | 1.1 | 3 | 37 | 28 | 0.28 | 6151.193 | 138.9055 | 2.07 |  | 14 | 22.39
Ce | 1.825 | 1071 | 1.12 | 3 | 34 | 22 | 0.24 | 8233.629 | 140.116 | 2.04 |  | 14 | 20.69
Nd | 1.64 | 1294 | 1.14 | 3 | 41 | 32 | 0.28 | 7000.186 | 144.24 | 2.01 |  | 16 | 20.58
Eu | 1.984 | 1095 | 1.2 | 3 | 18 | 8.3 | 0.15 | 5238.126 | 151.964 | 1.98 |  | 7.9 | 28.97
Gd | 1.801 | 1586 | 1.2 | 3 | 55 | 38 | 0.26 | 7897.235 | 157.25 | 1.96 |  | 22 | 19.9
Tb | 1.781 | 1629 | 1.1 | 3 | 56 | 38.7 | 0.26 | 8233.629 | 158.92534 | 1.94 |  | 22 | 19.3
Dy | 1.774 | 1685 | 1.22 | 3 | 61 | 41 | 0.25 | 8554.003 | 162.5 | 1.92 |  | 25 | 19.01
Er | 1.756 | 1770 | 1.24 | 3 | 70 | 44 | 0.24 | 9066.603 | 167.259 | 1.89 |  | 28 | 18.46
Yb | 1.7 | 1092 | 1.1 | 3 | 24 | 31 | 0.21 | 6968.149 | 173.04 | 1.87 |  | 9.9 | 24.84
Hf | 1.578 | 2506 | 1.3 | 4 | 78 | 110 | 0.37 | 13311.57 | 178.49 | 1.75 |  | 30 | 13.44
Ta | 1.43 | 3290 | 1.5 | 5 | 186 | 200 | 0.34 | 16659.48 | 180.9479 | 1.7 |  | 69 | 10.85
W | 1.367 | 3695 | 2.36 | 6 | 411 | 310 | 0.28 | 19222.48 | 183.84 | 1.62 |  | 161 | 9.47
Pt | 1.387 | 2041.4 | 2.28 | 10 | 168 | 230 | 0.38 | 21465.1 | 195.078 | 1.36 |  | 61 | 9.09
Au | 1.442 | 1337.33 | 2.54 | 11 | 78 | 220 | 0.44 | 19382.67 | 196.96655 | 1.36 |  | 27 | 10.21
Pb | 1.75 | 600.61 | 2.33 | 4 | 16 | 46 | 0.44 | 11357.28 | 207.2 | 1.46 |  | 5.6 | 18.26
Sn | 1.62 | 505.08 | 1.96 | 4 | 50 | 58 | 0.36 | 5750.725 | 118.71 | 1.39 |  | 18 | 16.29
Ho | 1.766 | 1747 | 1.23 | 3 | 65 | 40 | 0.23 | 8794.284 | 164.93032 | 1.92 |  | 26 | 18.74
Tm | 1.56 | 1818 | 1.25 | 3 | 74 | 45 | 0.21 | 9322.903 | 168.93421 | 1.9 |  | 31 | 19.13
Lu | 1.735 | 1936 | 1.27 | 3 | 69 | 48 | 0.26 | 9835.502 | 174.967 | 1.87 |  | 27 | 17.78
Re | 1.375 | 3459 | 1.9 | 7 | 463 | 370 | 0.3 |  |  |  |  | 178 | 8.86
Ru | 1.338 | 2607 | 2.2 | 8 | 447 | 220 | 0.3 |  |  | 1.46 |  | 173 | 8.17
Bi | 1.43 | 544.7 |  | 5 | 32 | 31 | 0.33 |  |  |  |  | 12 | 21.31
In | 1.56 | 429.75 |  | 3 | 11 | 33.33 | 0.445 | [5 empty] | 15.76
Sb | 1.33 | 903.78 | 2.05 | 5 | 55 | 42 |  | 6697 | 121.76 | 1.39 |  | 20 | 18.19
Ir | 1.357 | 2739 | 2.2 | 9 | 528 | 320 | 0.26 | 22650 | 192.217 | 1.41 |  | 210 | 8.52
Os | 1.352 |  |  | 8 |  |  | 0.25 |  |  |  |  | 222 | 8.42